## Sheet1
无锡和森科技有限公司清洗换能器规格参数
产品型号 | 谐振频率（KHz） | 晶片厚度（mm） | 尺寸（mm） 直径*高度 | 功率 （w） | 静态电容量（pF） | 绝缘阻抗 | 阻抗（Ω） | 备注
CH-4PZT-3517 | 17.0±0.5 | 7 | 78*91 | 80 | 3000±5% | ≥2000MΩ | ≤50
CH-8PZT-3517 | 17.0±0.5 | 7 | 78*91 | 80 | 2200±5% | ≥2000MΩ | ≤50
CH-8PZT-3820 | 21.0±0.5 | 5 | 58*93 | 60 | 4000±10% | ≥2000MΩ | ≤30
CH-4PZT-3820 | 21.0±0.5 | 5 | 58*93 | 60 | 5000±10% | ≥2000MΩ | ≤30
CH-4PZT-4020 | 21.0±0.5 | 5 | 64*93 | 80 | 5500±10% | ≥2000MΩ | ≤35
CH-8PZT-4020 | 21.0±0.5 | 5 | 64*93 | 80 | 4500±10% | ≥2000MΩ | ≤35
CH-4PZT-4520 | 21.0±0.5 | 5 | 67*92 | 100 | 7500±10% | ≥2000MΩ | ≤25
CH-8PZT-4520 | 21.0±0.5 | 5 | 67*92 | 100 | 5500±10% | ≥2000MΩ | ≤25
CH-8PZT-5020 | 19.5±0.5 | 6.5 | 79*96 | 120 | 5500±10% | ≥2000MΩ | ≤25
CH-4PZT-3823 | 23.0±0.5 | 5 | 58*83 | 60 | 5000±10% | ≥2000MΩ | ≤30
CH-4PZT-3825 | 25.0±0.3 | 5 | 58*77 | 60 | 5000±10% | ≥2000MΩ | ≤25
CH-8PZT-3825 | 25.0±0.3 | 5 | 58*77 | 60 | 4000±10% | ≥2000MΩ | ≤25
CH-4PZT-4525 | 25.0±0.5 | 5 | 67*79 | 100 | 7500±10% | ≥2000MΩ | ≤25
CH-8PZT-4525 | 25.0±0.5 | 5 | 67*79 | 100 | 5500±10% | ≥2000MΩ | ≤25
CH-4PZT-3828 | 28.0±0.3 | 5 | 58*67 | 60 | 5000±10% | ≥2000MΩ | ≤25
CH-8PZT-3828 | 28.0±0.3 | 5 | 58*67 | 60 | 4000±10% | ≥2000MΩ | ≤25
CH-4PZT-4528 | 28.0±0.5 | 5 | 67*69 | 100 | 7500±10% | ≥2000MΩ | ≤25
CH-8PZT-4528 | 28.0±0.5 | 5 | 67*69 | 100 | 5500±10% | ≥2000MΩ | ≤25
CH-8PZT-5028 | 28.0±0.5 | 6 | 69*68 | 140 | 5500±10% | ≥2000MΩ | ≤20 | 晶片厚度6.0
CH-4PZT-5028 | 28.0±0.5 | 5 | 67*69 | 120 | 9000±10% | ≥2000MΩ | ≤20
CH-8PZT-5028 | 28.0±0.5 | 5 | 67*69 | 120 | 6500±10% | ≥2000MΩ | ≤20
CH-4PZT-3528 | 28.0±0.5 | 5 | 45*74 | 50 | 4500±10% | ≥2000MΩ | ≤20 | 平头直柱
CH-4PZT-3528 | 27.5±0.5 | 5.5 | 45*81 | 60 | 4000±10% | ≥2000MΩ | ≤20 | 不锈钢铣边
CH-4PZT-3528 | 27.5±0.5 | 5.5 | 45*81 | 60 | 4000±10% | ≥2000MΩ | ≤20 | 钢盖铣边
CH-4PZT-3528 | 27.5±0.5 | 5.5 | 59*69 | 50 | 4000±10% | ≥2000MΩ | ≤20 | 不锈钢喇叭口
CH-4PZT-3833 | 33.0±0.5 | 5 | 55*56 | 60 | 5000±10% | ≥2000MΩ | ≤20
CH-8PZT-3833 | 33.0±0.5 | 5 | 55*56 | 60 | 4000±10% | ≥2000MΩ | ≤20
CH-4PZT-4540 | 39.5±0.5 | 5 | 55*48 | 100 | 7500±10% | ≥2000MΩ | ≤25
CH-4PZT-3840 | 39.5±0.5 | 5 | 45*53 | 60 | 5000±10% | ≥2000MΩ | ≤15
CH-8PZT-3840 | 39.5±0.5 | 5 | 45*53 | 60 | 4000±10% | ≥2000MΩ | ≤15
CH-4PZT-3840 | 40.0±0.5 | 5 | 48*50 | 60 | 5000±10% | ≥2000MΩ | ≤15 | 无孔滚花大喇叭口
CH-8PZT-3840 | 40.0±0.5 | 5 | 48*50 | 60 | 4000±10% | ≥2000MΩ | ≤15 | 无孔滚花大喇叭口
CH-8PZT-3840 | 40.0±0.5 | 5 | 48*52 | 60 | 4000±10% | ≥2000MΩ | ≤15 | 出口滚花
CH-4PZT-3840 | 40.0±0.8 | 5 | 48*50 | 60 | 5000±10% | ≥2000MΩ | ≤15 | 无孔
CH-8PZT-3840 | 40.0±0.8 | 5 | 48*50 | 60 | 4000±10% | ≥2000MΩ | ≤15 | 无孔
CH-4PZT-3540 | 40.0±0.5 | 5 | 48*48 | 50 | 4000±10% | ≥2000MΩ | ≤15 | 钢盖
CH-8PZT-3540 | 40.0±0.5 | 5 | 45*49 | 50 | 3200±10% | ≥2000MΩ | ≤15 | 钢盖
CH-4PZT-3540 | 39.5±0.5 | 5.5 | 45*49 | 50 | 4000±10% | ≥2000MΩ | ≤15 | 铝盖
CH-4PZT-3540 | 40.0±0.5 | 5.5 | 45*54 | 50 | 4000±10% | ≥2000MΩ | ≤15 | 铝盖无孔
CH-4PZT-2540 | 43.0±1.0 | 4 | 30*50 | 20 | 3000±10% | ≥2000MΩ | ≤15 | 无孔铣边亚细亚款
CH-8PZT-2540 | 41.0±1.0 | 3 | 25*58 | 20 | 3000±10% | ≥2000MΩ | ≤15 | 无孔
CH-4PZT-2540 | 41.0±1.0 | 3 | 25*58 | 20 | 4000±10% | ≥2000MΩ | ≤15 | 无孔
CH-8PZT-3040 | 43.0±1.0 | 5 | 30*48 | 35 | 2500±10% | ≥2000MΩ | ≤15 | 柱形无孔
CH-4PZT-3054 | 53.0±1.0 | 4 | 31*42 | 35 | 4000±10% | ≥2000MΩ | ≤20
CH-4PZT-3050 | 53.0±1.0 | 5 | 32*41 | 35 | 3200±10% | ≥2000MΩ | ≤20 | 铝盖柱形
CH-4PZT-3050 | 51.0±1.0 | 5 | 38*40 | 35 | 3200±10% | ≥2000MΩ | ≤20 | 全铝喇叭口
CH-4PZT-2560 | 63.0±1.0 | 4 | 30*35 | 20 | 3000±10% | ≥2000MΩ | ≤15
CH-4PZT-3068 | 71.0±1.0 | 5 | 38*29 | 35 | 3000±10% | ≥2000MΩ | ≤40
CH-4PZT-3868 | 70.0±2.0 | 5 | 50*75 | 60 | 5000±10% | ≥2000MΩ | ≤15
CH-4PZT-3880 | 85.0±2.0 | 5 | 40*57 | 60 | 5000±10% | ≥2000MΩ | ≤15
CH-4PZT-38100 | 100.0±1.0 | 5 | 45*53 | 60 | 5000±10% | ≥2000MΩ | ≤15
CH-4PZT-38120 | 120.0±3.0 | 5 | 40*59 | 60 | 5000±10% | ≥2000MΩ | ≤10
CH-4PZT-35130 | 130.0±3.0 | 5.5 | 38*53 | 60 | 4000±10% | ≥2000MΩ | ≤10
CH-4PZT-35170 | 170.0±2.0 | 5.5 | 42*62 | 50 | 4000±10% | ≥2000MΩ | ≤10
CH-4PZT-25200 | 200.0±2.0 | 4 | 30*35 | 20 | 3000±10% | ≥2000MΩ | ≤15
CH-8PZT-3540 | 42.0±1.0 | 5 | 35*51 | 50 | 3000±10% | ≥2000MΩ | ≤15 | 柱形钢盖
CH-8PZT-3840 | 42.0±1.0 | 5 | 38*51 | 60 | 4000±10% | ≥2000MΩ | ≤15 | 柱形钢盖
CH-4PZT-3828/40 | 28/40±1.0 | 5 | 64*62 | 60 | 5000±10% | ≥2000MΩ | ≤30
CH-8PZT-3828/40 | 28/40±1.0 | 5 | 64*62 | 60 | 4000±10% | ≥2000MΩ | ≤30
CH-4PZT-3825/45 | 25/45±1.0 | 5 | 58*77 | 60 | 5000±10% | ≥2000MΩ | ≤25
CH-4PZT-3540/68 | 40/70±2.0 | 5.5 | 45*54 | 50 | 4000±10% | ≥2000MΩ | ≤25
CH-4PZT-3840/80 | 40/80±2.0 | 5 | 40*57 | 60 | 5000±10% | ≥2000MΩ | ≤25
CH-4PZT-3840/120 | 40/120±2.0 | 5 | 40*59 | 60 | 5000±10% | ≥2000MΩ | ≤25
CH-4PZT-3840/100 | 40/100±2.0 | 5 | 45*53 | 60 | 5000±10% | ≥2000MΩ | ≤25
CH-8PZT-5020/40/60 | 20/40/60±2.0 | 6.5 | 79*96 | 120 | 5500±10% | ≥2000MΩ | ≤25
CH-4PZT-3840/80/120 | 40/80/120±2.0 | 5 | 40*59 | 60 | 5000±10% | ≥2000MΩ | ≤25
CH-4PZT-3830/68 | 30/68±2.0 | 5 | 50*75 | 60 | 5000±10% | ≥2000MΩ | ≤20